## Sheet1
Systems | phase | N_Re_std | lattice_a_ave | lattice_a_std | lattice_b_ave
(ScErYbLu)2Si2O7 | 1 | 36.6973 | 5.604 | 2.410942 | 5.604
(ScYEuLu)2Si2O7 | 1 | 40.75752 | 5.69675 | 10.11023 | 8.39525
(ScYTmYbLu)2Si2O7 | 1 | 37.80682 | 5.8088 | 7.590109 | 7.76225
(ScGdDyHoLu)2Si2O7 | 1 | 32.07745 | 5.5696 | 10.33667 | 7.76975
(ScGdDyYb)2Si2O7 | 1 | 36.00343 | 5.742 | 10.07314 | 6.2555
(ScYEuHo)2Si2O7 | 1 | 39.31547 | 5.57125 | 11.47253 | 7.0115
(ScGdDyHo)2Si2O7 | 1 | 35.5438 | 5.56725 | 11.56124 | 6.98775
(ScHoTmYb)2Si2O7 | 1 | 36.42029 | 5.471 | 4.810726 | 6.2415
(ScYGdLu)2Si2O7 | 1 | 40.93259 | 5.692 | 10.19918 | 5.8186
(ScYGdHoEr)2Si2O7 | 1 | 36.16588 | 5.5846 | 10.30855 | 5.8925
(ScSmHoYb)2Si2O7 | 1 | 36.06697 | 5.433 | 4.573724 | 6.201
(ScDyErYb)2Si2O7 | 1 | 36.26786 | 5.8745 | 8.060943 | 5.88275
(HoErTmLu)2Si2O7 | 1 | 2.151302 | 5.485 | 4.324451 | 6.17125
(YGdYbLu)2Si2O7 | 1 | 21.27993 | 5.785 | 9.615205 | 7.20875
(ErYTmLu)2Si2O7 | 1 | 21.3426 | 5.88025 | 7.650954 | 6.5875
(ScYEuHoEr)2Si2O7 | 1 | 36.0611 | 5.5884 | 10.24825 | 6.3432
(ScYGdDyHo)2Si2O7 | 1 | 35.80189 | 5.7854 | 12.48561 | 6.340143
(ScYSmTm)2Si2O7 | 1 | 39.82845 | 5.791 | 8.755024 | 6.709
(GdDyYErTmYbLu)2Si2O7 | 2 | 16.262 | 5.869286 | 9.099381 | 6.676167
(YDyErTm)2Si2O7 | 2 | 20.59494 | 6.15075 | 8.273164 | 6.60075
(YGdDyHoErTmYbLu)2Si2O7 | 2 | 15.205 | 5.77025 | 9.776365 | 6.5675
(YDyHoErTm)2Si2O7 | 2 | 18.51744 | 5.936 | 10.54241 | 6.53425
(GdDyHoErTmLu)2Si2O7 | 2 | 3.284972 | 5.621333 | 9.256936 | 7.5572
(GdDyHoErTmYb)2Si2O7 | 2 | 2.928752 | 5.654167 | 9.247434 | 6.55375
(YDyTmYb)2Si2O7 | 2 | 20.96182 | 6.1805 | 7.79693 | 6.53975
(ErHoTmDy)2Si2O7 | 2 | 1.656347 | 5.7555 | 9.929853 | 6.8956
(DyHoErTmLu)2Si2O7 | 2 | 2.522676 | 5.7202 | 9.021168 | 7.3135
(YDyHoTm)2Si2O7 | 2 | 20.44174 | 6.00575 | 11.35674 | 7.28375
(YEuGdDyHoErTm)2Si2O7 | 3 | 15.58283 | 5.707571 | 11.22146 | 6.50775
(YEuGdHoEr)2Si2O7 | 3 | 17.8724 | 5.533 | 10.85469 | 7.2805
(YNdSmEuDy)2Si2O7 | 3 | 16.71614 | 6.1524 | 11.34135 | 7.4952
(YGdHoTm)2Si2O7 | 3 | 20.27023 | 5.62225 | 11.30306 | 7.4926
(SmEuDyHo)2Si2O7 | 3 | 3.196206 | 5.58975 | 11.38706 | 6.8792
(SmEuGdEr)2Si2O7 | 3 | 3.544916 | 5.35125 | 4.19124 | 6.8536
(YNdEuDy)2Si2O7 | 3 | 18.60807 | 6.32175 | 10.78901 | 6.8354
(GdDyHoErTm)2Si2O7 | 3 | 2.575546 | 5.6298 | 10.11851 | 6.5688
(YGdDyHoTm)2Si2O7 | 3 | 18.2255 | 5.83 | 12.07667 | 7.173
(YSmEuDyHo)2Si2O7 | 3 | 17.45005 | 5.8034 | 12.26571 | 7.4666
(YGdDyLu)2Si2O7 | 3 | 20.64919 | 6.00625 | 11.1969 | 8.0576
(SmEuGdTm)2Si2O7 | 3 | 4.174546 | 5.34375 | 4.008598 | 8.055
(SmEuGdDyHo)2Si2O7 | 3 | 2.880006 | 5.4972 | 10.89 | 7.1658
(YNdSmEuGdDy)2Si2O7 | 3 | 15.47239 | 5.9815 | 12.41843 | 7.39
(SmGdDyHoEr)2Si2O7 | 3 | 3.293679 | 5.5994 | 10.23388 | 6.84975
(NdSmEuGdDyHo)2Si2O7 | 3 | 3.70213 | 5.718 | 12.88011 | 7.2935
(YGdDyHoEr)2Si2O7 | 3 | 18.05918 | 5.836 | 12.03633 | 7.5802
(YSmDyHoEr)2Si2O7 | 3 | 18.03344 | 5.9056 | 10.89662 | 7.286
(YSmGdHoEr)2Si2O7 | 3 | 17.85746 | 5.5988 | 10.21513 | 7.29025
(YSmEuGdEr)2Si2O7 | 3 | 17.40439 | 5.6126 | 9.975289 | 7.5742
(YSmEuGdHo)2Si2O7 | 3 | 17.1848 | 5.4966 | 10.86997 | 6.84225
(YGdHoYb)2Si2O7 | 3 | 20.51422 | 5.6595 | 11.29128 | 7.5438
(EuGdErLu)2Si2O7 | 3 | 4.814379 | 5.37725 | 4.508204 | 8.029
(YGdDyEr)2Si2O7 | 3 | 19.87606 | 6.02575 | 10.96748 | 6.83025
(SmDyHoEr)2Si2O7 | 3 | 3.464043 | 5.7175 | 10.20929 | 7.093429
(YEuGdTm)2Si2O7 | 3 | 19.79067 | 5.6395 | 11.01566 | 7.24575
(YSmDyHo)2Si2O7 | 3 | 19.50891 | 5.96775 | 11.82887 | 7.2085
(YEuGdEr)2Si2O7 | 3 | 19.50891 | 5.647 | 11.00076 | 7.4608
(EuGdDyEr)2Si2O7 | 3 | 2.942968 | 5.64775 | 11.02091 | 6.79675
(YEuGdDy)2Si2O7 | 3 | 19.00466 | 5.898 | 12.91167 | 7.9835
(SmGdDyHo)2Si2O7 | 3 | 2.965693 | 5.585 | 11.45683 | 7.9515
(NdGdHoEr)2Si2O7 | 3 | 4.806911 | 5.67075 | 12.38733 | 7.18475
(YNdSmDy)2Si2O7 | 3 | 18.45494 | 6.404 | 8.439203 | 7.1495
(YNdEuGd)2Si2O7 | 3 | 18.07131 | 5.93825 | 13.53719 | 7.543
(YGdDyHo)2Si2O7 | 3 | 19.65663 | 5.88075 | 13.24578 | 8.0806
(SmEuGdHo)2Si2O7 | 3 | 2.92317 | 5.20625 | 3.019377 | 7.1116
(SmEuGdDy)2Si2O7 | 3 | 2.320031 | 5.60225 | 11.18714 | 7.6525
(YGdDyHoLu)2Si2O7 | 3 | 18.61529 | 5.8204 | 12.14853 | 7.64925
(NdSmEuHoEr)2Si2O7 | 3 | 4.739297 | 5.6354 | 11.18225 | 7.7646
(NdSmGdDyHo)2Si2O7 | 3 | 4.014498 | 5.8324 | 12.9715 | 7.1056
(YSmHoYb)2Si2O7 | 3 | 20.46352 | 5.7465 | 10.12323 | 7.096
(YGdDyTm)2Si2O7 | 3 | 20.11548 | 6.01825 | 11.05257 | 7.61725
(YSmHoEr)2Si2O7 | 3 | 19.94678 | 5.71675 | 10.18943 | 7.7282
(YSmEuGdDy)2Si2O7 | 3 | 16.98638 | 5.8134 | 12.0727 | 7.24475
(NdSmEuGdEr)2Si2O7 | 4 | 4.185016 | 5.6454 | 11.01006 | 7.6075
(YNdSmEu)2Si2O7 | 4 | 17.63252 | 6.02525 | 12.0571 | 7.061
(NdSmEuGdTm)2Si2O7 | 4 | 4.727452 | 5.6394 | 11.02185 | 8.0155
(NdSmEuGdHo)2Si2O7 | 4 | 3.66324 | 5.5294 | 11.96182 | 7.8495
(NdSmEuDy)2Si2O7 | 4 | 3.4503 | 6.026 | 12.06646 | 7.55275
(NdSmEuEr)2Si2O7 | 4 | 4.66001 | 5.775 | 10.93714 | 7.7256
(NdSmEuHo)2Si2O7 | 4 | 4.046841 | 5.63 | 12.51229 | 7.47525
(NdSmGdDy)2Si2O7 | 4 | 3.549314 | 6.02125 | 12.17184 | 7.58475
(LaNdSmEuGd)2Si2O7 | 5 | 4.055449 | 6.2842 | 22.69153 | 7.3575
(LaNdSmGd)2Si2O7 | 5 | 4.256823 | 6.56875 | 22.25424 | 7.3255
(LaNdSmEu)2Si2O7 | 5 | 3.787253 | 6.5735 | 22.16713 | 7.3255
(YLaEuGd)2Si2O7 | 5 | 17.99877 | 6.4455 | 23.60419 | 7.5312
(LaSmEuDy)2Si2O7 | 5 | 5.226404 | 6.53325 | 22.22402 | 7.5286
(LaSmEuGd)2Si2O7 | 5 | 4.378183 | 6.14975 | 25.45945 | 7.5542
(LaNdEuGd)2Si2O7 | 5 | 4.489529 | 6.4865 | 23.56855 | 7.4666
(LaSmGdDyHo)2Si2O7 | 5 | 5.607609 | 6.2382 | 22.86335 | 7.3152
(LaSmEuGdTm)2Si2O7 | 5 | 6.106471 | 6.0452 | 23.42226 | 7.28975
(YLaSmEuGd)2Si2O7 | 5 | 16.345 | 6.2514 | 22.63617 | 7.261
(LaSmEuGdDy)2Si2O7 | 5 | 4.818364 | 6.252 | 22.63677 | 7.73725
(LaSmGdHo)2Si2O7 | 5 | 5.824088 | 6.1325 | 25.71538 | 7.65975